## AJA Sputter rcps
AJA Recipes
Material | Gun | Watts RF/DC | Power supply # | Argon Flow Gas 1 | O2 Gas 2 Flow mode | O2 Gas 2 Ratio mode % | Pressure | Clean time/mins | Dep Time | Dep Rate A/second
Al | 1 | 250 RF | RF#2 | 25 |  |  | 5 |  |  | 1.26
Al | 1 | 250 RF | RF#2 | 50 |  |  | 5 |  |  | 0.616 | don't use, just data
Reactive Al2O3 | 1 | 350 | RF#2 | 52 | ratio mode | 1.6 | 10 | 0 | 15 | 1.1 | n=1.58
Reactive TiO2 | 2 | 350 | RF#2 | 50 | std | 1.5 | 10 | 4 | 13 | 0.84 | n=2.37
Reactive Cr2O3 | 3 | 400 | RF#2 | 50 | std | 2 | 10 | 6 | 16 | 0.764 | n=2.15
Try lowering partial pressure and gas flows to see if we can increase dep rate

## KJL_Sputter_rcps
Material | Gun | Recipe Name | Dep Rate A/second | Input Needed thickness (A) | time/sec | time/min
all standard argon recipes except Au and Pt have 4 min preseasoning
Ag | 2 | G2_250_5 | 9.3 | 1000 | 107.5269 | 11.56203
Ag | 4 | G4_250_5 | 9.3 | 3116.667 | 335.1254 | 36.03499
Ag | 2 | G2_150_5 | 6.7 | 2366.667 | 353.2338 | 5.887231
Ag | 4 | G4_150_5 | 6.7 | 2000 | 298.5075 | 4.975124
Ag | 1 | __G1_200_5 | 4.6 | 100 | 21.73913 | 0.3623188
Ag | 3 | __G3_200_5 | 4.6 | 500 | 108.6957 | 1.811594
Al | 2 | G2_200_5 | 1.34 | 5000 | 3731.343 | 62.18905
Al | 4 | G4_200_5 | 1.34 | 1357 | 1012.687 | 16.87811
Al | 1 | __G1_250_5 | 1.05 | 5000 | 4761.905 | 79.36508
Al | 3 | __G3_250_5 | 1.05 | 30 | 28.57143 | 0.4761905
Al | 1 | G1_400_5 | 1.57 | 200 | 127.3885 | 2.123142
Al | 3 | G3_400_5 | 1.57 |  | 0 | 0
Au | 2 | G2_Au | 4.38 | 1000 | 228.3105 | 3.805175
Au | 4 | G4_Au | 4.38 | 150 | 34.24658 | 0.5707763
Au | 1 | G1_Au | 3.33 | 1000 | 300.3003 | 5.005005
Au | 3 | G3_Au | 3.33 | 1000 | 300.3003 | 5.005005
Cr | 1 | __G1_400_5 | 3.2 | 3000 | 937.5 | 15.625
Cr | 3 | G3_400_5 | 3.2 | 200 | 62.5 | 1.041667
Cr | 2 | G2_250_5 | 2.55 | 3000 | 1176.471 | 19.60784
Cr | 4 | G4_250_5 | 2.55 | 1000 | 392.1569 | 6.535948
Co | 1 | G1_350_5 | 2.67 | 100 | 37.45318 | 0.6242197
Co | 3 | G3_350_5 | 2.67 | 5000 | 1872.659 | 31.21099
Co | 2 | G2_250_5 | 1.7 | 5000 | 2941.176 | 49.01961
Co | 4 | G4_300_5 | 1.7 | 200 | 117.6471 | 1.960784
Cu | 1 | __G1_350_5 | 4 | 100 | 25 | 0.4166667
Cu | 3 | G3_350_5 | 4 | 20000 | 5000 | 83.33333
Cu | 2 | G2_250_5 | 4.14 | 20000 | 4830.918 | 80.5153
Cu | 4 | G4_250_5 | 4.14 | 21000 | 5072.464 | 84.54106
Cu | 3 | G3_90_5 | 0.5 | 15 | 30 | 0.5
Fe | 1 | __G1_350_5 | 1 | 20000 | 20000 | 333.3333
Fe | 3 | G3_350_5 | 1 | 1500 | 1500 | 25
Hf | 1 | __G1_350_5 | 3.13 | -9100 | -2907.348 | -48.4558
Hf | 3 | G3_350_5 | 3.13 | 250 | 79.8722 | 1.331203
Hf | 2 | G2_250_5 | 3.83 | 1000 | 261.0966 | 4.35161
Hf | 4 | G4_250_5 | 3.83 | 100 | 26.10966 | 0.435161
Ir | 1 | __G1_150_5 | 1 | 100 | 100 | 1.666667
Ir | 3 | __G3_150_5 | 1 | 100 | 100 | 1.666667
Mo | 2 | G2_250_5 | 1.14 | 1000 | 877.193 | 14.61988
Mo | 4 | G4_250_5 | 1.14 | 200 | 175.4386 | 2.923977
Mo | 1 | G1_350_5 | 1.07 | 1000 | 934.5794 | 15.57632
Mo | 3 | G3_350_5 | 1.07 | 1000 | 934.5794 | 15.57632
Ni | 1 | __G1_350_5 | 2.05 | 1000 | 487.8049 | 8.130081
Ni | 3 | G3_350_5 | 2.05 | 1000 | 487.8049 | 8.130081
Ni | 2 | G2_250_5 | 2.52 | 750 | 297.619 | 4.960317
Ni | 4 | G4_250_5 | 2.52 | 500 | 198.4127 | 3.306878
Pd | 2 | G2_250_5 | 5.26 | 1000 | 190.1141 | 3.168568
Pd | 4 | G4_250_5 | 5.26 | 1000 | 190.1141 | 3.168568
Pd | 1 | __G1_350_5 | 4.07 | 100 | 24.57002 | 0.4095004
Pd | 3 | G3_350_5 | 4.07 | 300 | 73.71007 | 1.228501
Pt | 1 | G1_Pt | 2.86 | 500 | 174.8252 | 2.913753
Pt | 3 | G3_Pt | 2.86 | 3000 | 1048.951 | 17.48252
Pt | 2 | G2_Pt | 4.26 | 1000 | 234.7418 | 3.912363
Pt | 4 | G4_Pt | 4.26 | 2000 | 469.4836 | 7.824726
Ru | 1 | __G1_150_5 | 0.65 |  | 0 | 0
Ru | 3 | __G3_150_5 | 0.65 |  | 0 | 0
Ti | 1 | __G1_400_5 | 1 | 500 | 500 | 8.333333
Ti | 3 | G3_400_5 | 1 | 5000 | 5000 | 83.33333
Ti | 2 | G2_250_5 | 1 | 500 | 500 | 8.333333
Ti | 4 | G4_250_5 | 1 | 200 | 200 | 3.333333
Ta | 1 | __G1_350_5 | 2.12 |  | 0 | 0
Ta | 3 | G3_350_5 | 2.12 | 500 | 235.8491 | 3.930818
Zr | 1 | G1_200_5 | 1.03 | 1600 | 1553.398 | 25.88997
Zr | 3 | G3_200_5 | 1.03 | 1000 | 970.8738 | 16.18123
Zr | 2 | G2_150_5 |  |  | #VALUE! | #VALUE!
W | 1 | __G1_400_5 | 1.33 | 1000 | 751.8797 | 12.53133
W | 3 | G3_400_5 | 1.33 | 1000 | 751.8797 | 12.53133
W | 2 | G2_250_5 | 1.98 | 200 | 101.0101 | 1.683502
W | 4 | G4_250_5 | 1.98 | 750 | 378.7879 | 6.313131
Insulators | Consult with NRF Staff before
you run the following targets for the 1st time.
Running the wrong recipe will break the Target
Ge | 1 | __G1_125_5_ramp | 1.1 | 2000 | 1818.182 | 30.30303
Ge | 3 | __G3_125_5_ramp | 1.1 | 100 | 90.90909 | 1.515152
HfO | 1 | __G1_150_5_ramp | 0.312 | 100 | 320.5128 | 5.34188
HfO | 3 | __G3_150_5_ramp | 0.312 | 100 | 320.5128 | 5.34188
ZrO | 1 | __G1_150_5_ramp | 0.136 | 1124 | 8264.706 | 137.7451
ZrO | 3 | __G3_150_5_ramp | 0.14 | 1600 | 11428.57 | 190.4762
In2O3 | 1 | _G1_125_5_ramp_O2_mfc4 | 0.55 |  | 0 | 0
In2O3 | 3 | _G3_125_5_ramp_O2_mfc4 | 0.55 | 1000 | 1818.182 | 30.30303
ITO | 1 | __G1_125_5_ramp | 0.87 | 15 | 17.24138 | 0.2873563
ITO | 3 | __G3_125_5_ramp | 0.87 | 750 | 862.069 | 14.36782
ITO | 3 | G3_ITO | ? |  | #VALUE!
ITO | 3 | G3_100_5_ramp (chg to 60W) | 0.3 | 1000 |  |  | Krishna - Nanophotonica- platen down position
IZO | 1 | __G1_125_5_ramp | 0.66 | 100 | 151.5152 | 2.525253
IZO | 3 | __G3_125_5_ramp | 0.66 | 100 | 151.5152 | 2.525253
InGaZnO | 1 | __G1_125_5_ramp | 0.525 | 1000 | 1904.762 | 31.74603
InGaZnO | 3 | __G3_125_5_ramp | 0.525 | 2000 | 3809.524 | 63.49206
Si | 1 | __G1_150_5_ramp | 0.36 | 1000 | 2777.778 | 46.2963
Si | 3 | __G3_150_5_ramp | 0.36 | 1000 | 2777.778 | 46.2963
Doped SI - 2 wafer target | 3 | __G3_100_5_ramp | 0.15 | 100 | 666.6667 | 11.11111
SiO2 | 1 | _G1__350_5_ramp | 0.21 | 63 | 300 | 5
SiO2 | 3 | _G3__350_5_ramp | 0.21 | 2000 | 9523.81 | 158.7302
TaN | 1 | G1_150_5_ramp | 0.6 | 200 | 333.3333 | 5.555556
TaN | 3 | G3_150_5_ramp | 0.6 | 500 | 833.3333 | 13.88889
TiN | 1 | G1_150_5_ramp | 0.275 | 1000 | 3636.364 | 60.60606
TiN | 3 | G3_150_5_ramp | 0.275 | 500 | 1818.182 | 30.30303
Y2O3 (platen full down) | 3 | __G3_180_5_ramp | 0.2 | 200 | 1000 | 16.66667
ZnO | 1 | __G1_125_5_ramp | 0.458 | 5000 | 10917.03 | 181.9505
ZnO | 3 | __G3_125_5_ramp | 0.458 | 500 | 1091.703 | 18.19505
ZnO | 1 | _G1_125_5_ramp_O2_mfc4 | 0.45 | 1000 | 2222.222 | 37.03704
ZnO | 3 | _G3_125_5_ramp_O2_mfc4 | 0.45 | 2000 | 4444.444 | 74.07407
ZnO/2%Al2O3 | 1 | __G1_125_5_ramp | 0.356 | 100 | 280.8989 | 4.681648
ZnO/2%Al2O3 | 3 | __G3_125_5_ramp | 0.356 | 15 | 42.13483 | 0.7022472
ZrN | 3 | G3_150_5_ramp
ZrN | 1 | G1_150_5_ramp
TaC | 1 | G1_150_5_ramp
TaC | 3 | G3_150_5_ramp
BST | 3 | G3_BST | 0.7
TiO2 Reactive | 1 | Reactive_G1_TiO2 | 1.55 | 4000 | 2580.645 | 43.01075
TiO2 Reactive | 3 | Reactive_G3_TiO2 | 1.55 | 2000 | 1290.323 | 21.50538
Al2O3 Reactive | 1 | Reactive_G1_Al2O3 | 1.4 | 2000 | 1428.571 | 23.80952
Al2O3 Reactive | 3 | Reactive_G3_Al2O3 | 1.4 | 5000 | 3571.429 | 59.52381
SiO2 Reactive | 1 | Reactive_G1_SiO2 | 0.7 | 400 | 571.4286 | 9.52381
SiO2 Reactive | 3 | Reactive_G3_SiO2 | 0.7 | 15 | 21.42857 | 0.3571429
Cr2O3 Reactive | 1 | Reactive_G1_Cr2O3 | 3.8 | 5000 | 1315.789 | 21.92982
Cr2O3 Reactive | 3 | Reactive_G3_Cr2O3 | 3.8 | 3000 | 789.4737 | 13.15789
Ag2O Reactive | 3 | Reactive_G3_Ag2O | experimental-no data
GeO2 Reactive | 3 | Reactive_G3_GeO2 | experimental-no data